## opt_data
	Target / Values	OptNN IP / with / PredNN	OptNN / Error	OptNN IP / with / LAMMPS	PredNN / Error	Final Error		OpenKIM Developer Platform commands to run
Lattice Constant FCC	3.52	3.52	0.01%	3.52	0.0%	0.00%		pipeline-run-pair -v LatticeConstantCubicEnergy_fcc_Ni__TE_155729527943_007 MEAM_LAMMPS_CostaAgrenClavaguera_2007_AlNi__MO_131642768288_002
Bulk Modulus FCC	187.59	187.06	-0.28%	185.60	0.8%	-1.06%		pipeline-run-pair -v ElasticConstantsCubic_fcc_Ni__TE_077792808740_006 MEAM_LAMMPS_CostaAgrenClavaguera_2007_AlNi__MO_131642768288_002
C44 FCC	131.72	131.60	-0.10%	78.58	67.5%	-40.35%		pipeline-run-pair -v LinearThermalExpansionCoeffCubic_fcc_Ni__TE_127978642829_001 MEAM_LAMMPS_CostaAgrenClavaguera_2007_AlNi__MO_131642768288_002
C12 FCC	150.76	152.33	1.04%	156.65	-2.8%	3.90%		pipeline-run-pair -v SurfaceEnergyCubicCrystalBrokenBondFit_fcc_Ni__TE_692192937218_004 MEAM_LAMMPS_CostaAgrenClavaguera_2007_AlNi__MO_131642768288_002
C11 FCC	261.23	257.19	-1.55%	243.52	5.6%	-6.78%
Cohesive Energy FCC	4.45	4.45	0.02%	4.49	-0.8%	0.80%
Thermal Expansion Coeff. FCC	0.0000123	0.0000124	0.81%	0.0000117	6.1%	-4.98%
Surface Energy 100 FCC	0.12	0.12	1.40%	0.05	170.9%	-62.56%
IP Parameter Source	Ref	OptNN	OptNN	OptNN	OptNN	Ref
Canonical Property Value Source	LAMMPS	PredNN	PredNN	LAMMPS	LAMMPS	LAMMPS

## suppl
Given parameters	Description	Ni Ref	Ni OptNN					0	2
elt	text string, element name	Ni	Ni
lat	text string, lattice structure (reference configuration)	FCC	FCC
z	number of nearest neighbors in reference structure	12	12
ielement	atomic number	0	4.46E-07
atwt	atomic weight	58.69	58.69							0	2
alat	lattice constant of reference structure	3.52	3.52
ibar	selects the form of the function `G(Gamma)` used to / compute the electron density; / Will be selected/provided prior to fitting optNN.	3	3
rho	relative density of element	1	1
re	equilibrium distance between atoms in reference structure	2.49	2.49
zbl	blend the MEAM I-J pair potential with the ZBL / Potential for small atom separations (ZBL) (default = 1)	0.00	0.00

Fitted parameters	Description	Ni Ref	Ni OptNN	notes
alpha	alpha parameter for pair potential between I and J / (can be computed from bulk modulus of reference structure	5.08	5.03
b0	standard beta parameters	2.56	3.52
b1		1.5	0.29
b2		6	4.57
b3		1.5	1.48
esub	(energy per atom in ref structure at equilibrium)	4.45	3.89
asub	(A parameter for meam, see pg 6090 of baskes)	0.94	0.94
t1	standard meam parameters	3.1	2.54
t2		1.8	0.64
t3		4.36	4.20
rozero	element-dependent density scaling that weights / the reference background density / (see, e.g., equation 4.5 in [[9](#references)]) and / Is typically 1.0 for single-element systems	1	0.90
rc	cutoff radius for cutoff function. (default = 4.0)	4.8	4.50
delr	length of smoothing distance for cutoff function. (default = 0.1)	0.1	0.14
attrac	additional cubic attraction term in Rose energy I-J pair potential / (default = 0)	0.05	-0.02
repuls	additional cubic repulsive term in Rose energy I-J pair potential / (default = 0)	0.05	0.07
Cmin	Cmin screening parameter when I-J pair is screened by K (I<=J); / Default = 2.0	0.81	0.71
Cmax	Cmax screening parameter when I-J pair is screened by K (I<=J); / Default = 2.8	2.8	2.76
Ec	cohesive energy of reference structure for I-J mixture	4.45	4.49
emb_lin_neg	integer to set embedding function (default = 0)	0	0.08	OptNN value / Rounded to nearest int
bkgd_dyn	integer value to select background density formula (default = 0)	0	0.23	OptNN value / rounded to nearest int